## Sheet1
Axial | Shear | Failure length | biaxial ratio |  |  | std output
40 | 0 | 40 | #DIV/0! | 96.53607 | 40.37872 | -1.400145
26.9 | 36 | 44.94007 | 0.7472222 | 96.53607 | 40.37872 | -1.277802
30.7 | 32.3 | 44.56209 | 0.9504644 | 96.53607 | 40.37872 | -1.287163
34 | 12.8 | 36.3296 | 2.65625 | 96.53607 | 40.37872 | -1.491044
18 | 51.3 | 54.36626 | 0.3508772 | 96.53607 | 40.37872 | -1.044357
-137 | 0 | 137 | #DIV/0! | 96.53607 | 40.37872 | 1.00211
-142 | 0 | 142 | #DIV/0! | 96.53607 | 40.37872 | 1.125938
-132.3 | 0 | 132.3 | #DIV/0! | 96.53607 | 40.37872 | 0.8857123
-104.6 | 46.7 | 114.5515 | -2.239829 | 96.53607 | 40.37872 | 0.4461619
-134.6 | 28.9 | 137.6676 | -4.657439 | 96.53607 | 40.37872 | 1.018644
-99.4 | 64.5 | 118.4931 | -1.541085 | 96.53607 | 40.37872 | 0.5437768
-70.5 | 96.6 | 119.5902 | -0.7298137 | 96.53607 | 40.37872 | 0.5709469
-122 | 54.6 | 133.6606 | -2.234432 | 96.53607 | 40.37872 | 0.9194087
-44.1 | 81.9 | 93.01839 | -0.5384615 | 96.53607 | 40.37872 | -0.08711729
-133.3 | 20.7 | 134.8977 | -6.439614 | 96.53607 | 40.37872 | 0.9500448
0 | 61.2 | 61.2 | 0 | 96.53607 | 40.37872 | -0.8751162
#DIV/0!
Hoop | Axial | Failure length | #VALUE!
69 | 92 | 115 | 0.75
106 | 106 | 149.9066 | 1
137 | 116 | 179.5132 | 1.181034
134 | 103 | 169.0118 | 1.300971
197 | 124 | 232.7767 | 1.58871
209 | 122 | 242.0021 | 1.713115
300 | 151 | 335.8586 | 1.986755
271 | 135 | 302.7639 | 2.007407
302 | 151 | 337.6463 | 2
268 | 134 | 299.6331 | 2
491 | 196 | 528.6748 | 2.505102
615 | 205 | 648.2669 | 3
852 | 257 | 889.9174 | 3.315175
775 | 234 | 809.5561 | 3.311966
820 | 234 | 852.7344 | 3.504274
736 | 133 | 747.9205 | 5.533835
605 | 0 | 605 | #DIV/0!
362 | 0 | 362 | #DIV/0!
410 | 0 | 410 | #DIV/0!
321 | -17 | 321.4498 | -18.88235
318 | -17 | 318.4541 | -18.70588
191 | -47 | 196.6977 | -4.06383
64.7 | -129 | 144.3159 | -0.5015504
110.7 | -112.5 | 157.8314 | -0.984
0 | 69 | 69 | 0
0 | 76 | 76 | 0
0 | 74 | 74 | 0
0 | 62 | 62 | 0
107 | 143 | 178.6001 | 0.7482517
198 | 198 | 280.0143 | 1
331 | 280 | 433.5447 | 1.182143
374 | 288 | 472.0381 | 1.298611
525 | 332 | 621.1674 | 1.581325
599 | 349 | 693.2546 | 1.716332
723 | 365 | 809.9099 | 1.980822
736 | 368 | 822.873 | 2
741 | 370 | 828.2397 | 2.002703
717 | 358 | 801.4069 | 2.002793
750 | 375 | 838.5255 | 2
835 | 334 | 899.3225 | 2.5
803 | 321 | 864.7832 | 2.501558
914 | 305 | 963.5461 | 2.996721
939 | 283 | 980.7191 | 3.318021
867 | 262 | 905.7224 | 3.30916
921 | 263 | 957.8152 | 3.501901
817 | 148 | 830.2969 | 5.52027
761 | 138 | 773.4113 | 5.514493
676 | 67 | 679.3122 | 10.08955
516 | 0 | 516 | #DIV/0!
594 | 0 | 594 | #DIV/0!
638 | 0 | 638 | #DIV/0!
622 | 0 | 622 | #DIV/0!
544 | 0 | 544 | #DIV/0!
492 | -27 | 492.7403 | -18.22222
256 | -65 | 264.1231 | -3.938462
114.3 | -115.5 | 162.4954 | -0.9896104
-680 | -347 | 763.4193 | 1.959654
-709 | -365 | 797.4371 | 1.942466
-715 | -366 | 803.2316 | 1.953552
-798 | -409 | 896.7079 | 1.9511
-836 | -430 | 940.1042 | 1.944186
-807 | -417 | 908.3711 | 1.935252
-888 | -457 | 998.6956 | 1.943107
2.5 | -152 | 152.0206 | -0.01644737
2.5 | -149 | 149.021 | -0.01677852
-94 | -195 | 216.474 | 0.4820513
-269 | -273 | 383.2623 | 0.985348
-260 | -267 | 372.6781 | 0.9737828
-403 | -329 | 520.2403 | 1.224924
-540 | -320 | 627.6942 | 1.6875
-520 | -352 | 627.9363 | 1.477273
-693 | -406 | 803.1718 | 1.706897
-557 | -235 | 604.5445 | 2.370213
-588 | -249 | 638.5491 | 2.361446
-769 | -312 | 829.8825 | 2.464744
-705 | -282 | 759.3082 | 2.5
-476 | -174 | 506.8057 | 2.735632
-549 | -186 | 579.6525 | 2.951613
-384 | -96 | 395.8181 | 4
-289 | -57 | 294.5675 | 5.070175
-276 | -42 | 279.1774 | 6.571429
-339 | -53 | 343.1181 | 6.396226
|  | 0 | #DIV/0!
|  | 0 | #DIV/0!
|  | 0 | #DIV/0!
-305.82 | 0 | 305.82 | #DIV/0!
-328.4 | 0 | 328.4 | #DIV/0!
-368.43 | 0 | 368.43 | #DIV/0!
-393.06 | 0 | 393.06 | #DIV/0!
-281.19 | 161.97 | 324.5028 | -1.736062
-369.45 | 203.73 | 421.8995 | -1.81343
-264.77 | 243.46 | 359.6886 | -1.08753
-281.19 | 312.73 | 420.5566 | -0.8991462
-213.46 | 387.1 | 442.0538 | -0.5514337
-248.35 | 399.32 | 470.2491 | -0.6219323
-300.69 | 405.43 | 504.7653 | -0.741657
-232.96 | 514.44 | 564.729 | -0.4528419
-87.23 | 777.26 | 782.1395 | -0.1122276
-28.73 | 644.83 | 645.4697 | -0.04455438
428.7 | 857.4 | 958.6023 | 0.5
423.5 | 847.1 | 947.0642 | 0.499941
38.7 | 721.9 | 722.9366 | 0.05360853
220 | 677.1 | 711.9441 | 0.3249151
202 | 730.5 | 757.9144 | 0.2765229
18.1 | 677.6 | 677.8417 | 0.02671192
46.9 | 667 | 668.6468 | 0.07031484
172.2 | 790 | 808.5498 | 0.2179747
35.8 | 718 | 718.892 | 0.04986072
124.8 | 696 | 707.1004 | 0.1793103
54.5 | 723 | 725.0512 | 0.07538036
254 | 774 | 814.6116 | 0.3281654
450 | 849 | 960.8855 | 0.5300353
442 | 813 | 925.3826 | 0.5436654
504 | 908 | 1038.499 | 0.5550661
728 | 969 | 1212 | 0.75129
-733 | 0 | 733 | #DIV/0!
-537 | 0 | 537 | #DIV/0!
-640 | 0 | 640 | #DIV/0!
0 | 652 | 652 | 0
0 | 761 | 761 | 0
0 | 752 | 752 | 0
0 | -404 | 404 | 0
0 | -329 | 329 | 0
-418 | -304 | 516.8559 | 1.375
-638 | -190 | 665.6906 | 3.357895
-275 | -301 | 407.7082 | 0.9136213
-187 | -334 | 382.7858 | 0.5598802
-188 | -338 | 386.7661 | 0.556213
|  | 0 | #DIV/0!
|  | 0 | #DIV/0!
0 | 40 | 40 | 0
1280 | 0 | 1280 | #DIV/0!
-800 | 0 | 800 | #DIV/0!
1170 | 35 | 1170.523 | 33.42857
1041 | 29 | 1041.404 | 35.89655
1134 | 34 | 1134.51 | 33.35294
1086 | 31 | 1086.442 | 35.03226
1181 | 36 | 1181.549 | 32.80556
1029 | 29 | 1029.409 | 35.48276
1200 | 37 | 1200.57 | 32.43243
1124 | 33 | 1124.484 | 34.06061
1249 | -4 | 1249.006 | -312.25
1200 | -42 | 1200.735 | -28.57143
1138 | -59 | 1139.528 | -19.28814
1115 | -79 | 1117.795 | -14.11392
906 | -67 | 908.474 | -13.52239
834 | -90 | 838.8421 | -9.266667
696 | -109 | 704.4835 | -6.385321
510 | -121 | 524.1574 | -4.214876
206 | -136 | 246.8441 | -1.514706
0 | -145 | 145 | 0
|  | 0 | #DIV/0!
|  | 0 | #DIV/0!
292.3 | 312 | 427.5316 | 0.936859
592.3 | 157.5 | 612.883 | 3.760635
730.8 | 385.5 | 826.2438 | 1.89572
557.7 | 269.3 | 619.3156 | 2.070925
720.5 | 384 | 816.4412 | 1.876302
548.7 | 405 | 681.98 | 1.354815
-266.7 | 67.5 | 275.1093 | -3.951111
-268 | 66 | 276.0072 | -4.060606
-264.6 | 36 | 267.0378 | -7.35
628.2 | 277.5 | 686.7616 | 2.263784
605.1 | 222 | 644.5386 | 2.725676
664.1 | 102 | 671.8875 | 6.510784
39.9 | -107.2 | 114.3847 | -0.3722015
-179.2 | -82.4 | 197.2369 | 2.174757
223.8 | -78.4 | 237.135 | -2.854592
110.3 | -91.2 | 143.1207 | -1.20943
-183.3 | -78.4 | 199.3626 | 2.33801
-348.5 | -40 | 350.788 | 8.7125
483.7 | -44.8 | 485.7702 | -10.796875
144.4 | 299 | 332.0427 | 0.4829431
61.6 | 335.4 | 341.0099 | 0.1836613
667.3 | 344.1 | 750.7956 | 1.939262
148.8 | 315.6 | 348.9195 | 0.4714829
616 | 129.6 | 629.4856 | 4.753086
471 | 336 | 578.5646 | 1.401786
-164.2 | 195 | 254.9248 | -0.8420513
-195.1 | 138 | 238.9728 | -1.413768
-115.5 | 247.5 | 273.1236 | -0.4666667
48.7 | 301.5 | 305.4078 | 0.1615257
633.9 | 157.5 | 653.1734 | 4.024762
577.5 | 202.5 | 611.9743 | 2.851852
385 | 351 | 520.9856 | 1.096866
474.8 | 312 | 568.1365 | 1.521795
577.2 | 0 | 577.2 | #DIV/0!
535.2 | 0 | 535.2 | #DIV/0!
531.3 | 0 | 531.3 | #DIV/0!
559.5 | 0 | 559.5 | #DIV/0!
605.7 | 0 | 605.7 | #DIV/0!
531.3 | 0 | 531.3 | #DIV/0!
559.5 | 0 | 559.5 | #DIV/0!
-346.5 | 0 | 346.5 | #DIV/0!
-354.2 | 0 | 354.2 | #DIV/0!
0 | 291 | 291 | 0
0 | 267 | 267 | 0
0 | 289.5 | 289.5 | 0
0 | -113.6 | 113.6 | 0
0 | 312 | 312 | 0
|  | 0 | #DIV/0!
577.2 | 0 | 577.2 | #DIV/0!
531.3 | 0 | 531.3 | #DIV/0!
282.3 | 228.9 | 363.4398 | 1.23329
436.3 | 140.1 | 458.242 | 3.114204
513.3 | 100.8 | 523.1037 | 5.092262
462 | 173.4 | 493.4689 | 2.66436
410.7 | 251.2 | 481.4311 | 1.634952
64.2 | 199.9 | 209.9563 | 0.3211606
128.3 | 222.1 | 256.4942 | 0.5776677
128.3 | 248.6 | 279.755 | 0.5160901
192.5 | 274.2 | 335.0252 | 0.7020423
256.7 | 284.5 | 383.1907 | 0.9022847
-346.5 | 0 | 346.5 | #DIV/0!
-354.2 | 0 | 354.2 | #DIV/0!
0 | 233.2 | 233.2 | 0
320.8 | 258.9 | 412.24 | 1.239088
320.8 | 261.4 | 413.8147 | 1.227238
38.5 | 231.5 | 234.6796 | 0.1663067
256.7 | 278.5 | 378.7574 | 0.9217235
102.6 | 198.2 | 223.1815 | 0.5176589
154 | 211 | 261.2221 | 0.7298578
205.3 | 218.7 | 299.963 | 0.9387289
308 | 283.6 | 418.68 | 1.086037
359.3 | 206.7 | 414.5134 | 1.738268
359.3 | 216.2 | 419.3315 | 1.661887
410.7 | 159.8 | 440.6932 | 2.570088
462 | 120.5 | 477.456 | 3.834025
513.3 | 15.4 | 513.531 | 33.33117
535.2 | 0 | 535.2 | #DIV/0!
-256.7 | 194.8 | 322.2451 | -1.317762
0 | 265.7 | 265.7 | 0
-64.2 | 271.7 | 279.1819 | -0.23629
-154 | 240.9 | 285.9175 | -0.6392694
-308 | 138.4 | 337.6663 | -2.225434
-333.7 | 75.2 | 342.0683 | -4.4375
-38.5 | 238.4 | 241.4887 | -0.1614933
-102.7 | 269.1 | 288.0314 | -0.3816425
-154 | 227.3 | 274.5565 | -0.6775187
-192.5 | 223.8 | 295.1994 | -0.860143
-282.3 | 162.3 | 325.6295 | -1.739372
-308 | 145.2 | 340.51 | -2.121212
531.3 | 0 | 531.3 | #DIV/0!
559.5 | 0 | 559.5 | #DIV/0!
605.7 | 0 | 605.7 | #DIV/0!
| biaxial load | Axial | Tors.
s003 | 0 | 0 | 102 | 102
s004 | 0 | 0 | 81 | 81
s007 | 0 | 0 | 85 | 85
s008 | 0 | 0 | 89 | 89
s009 | 0 | 0 | 87 | 87
s00d | 0 | 0 | 81 | 81
t011 | 1.05 | 119 | 113 | 164.1036
t012 | 1.04 | 111 | 107 | 154.1752
t013 | 1.05 | 118 | 112 | 162.6899
t014 | 1.04 | 105 | 101 | 145.6915
t015 | 1.05 | 116 | 110 | 159.8624
t021 | 1.99 | 249 | 125 | 278.6144
t023 | 2.02 | 228 | 113 | 254.4661
t024 | 2.03 | 307 | 151 | 342.1257
t025 | 2.07 | 284 | 137 | 315.3173
t026 | 2.03 | 264 | 130 | 294.272
t052 | 5.07 | 573 | 113 | 584.036
t053 | 5.03 | 523 | 104 | 533.2401
t054 | 5.06 | 552 | 109 | 562.6589
t055 | 5.4 | 551 | 102 | 560.3615
t057 | 5.03 | 573 | 114 | 584.2303
t102 | 10.06 | 644 | 64 | 647.1723
t103 | 10.13 | 628 | 62 | 631.0531
t104 | 10.06 | 664 | 66 | 667.2721
t105 | 10.14 | 720 | 71 | 723.4922
t106 | 9.97 | 628 | 63 | 631.1521
t201 | 20.46 | 716 | 35 | 716.8549
t202 | 20.21 | 687 | 34 | 687.8408
t203 | 20.34 | 712 | 35 | 712.8597
t205 | 20.26 | 709 | 35 | 709.8634
txx2 |  | 692 | 0 | 692
txx3 |  | 749 | 0 | 749
txx4 |  | 708 | 0 | 708
txx5 |  | 732 | 0 | 732
txx6 |  | 737 | 0 | 737
c021 | -2.06 | -134 | 65 | 148.9329
c022 | -2.05 | -152 | 74 | 169.0562
c023 | -5.12 | -233 | 46 | 237.4974
c052 | -10.17 | -305 | 30 | 306.4719
c101 | -9.97 | -309 | 31 | 310.5511
c102 |  | -311 | 0 | 311
cxx1 |  | -312 | 0 | 312
testcase2
Hoop | Shear | Failure length | Biaxial Load
1318.9 | 0 | 1318.9 | #DIV/0!
1481.1 | 0 | 1481.1 | #DIV/0!
1500.7 | 0 | 1500.7 | #DIV/0!
1522.8 | 20.4 | 1522.937 | 74.64706
1376.1 | 31 | 1376.449 | 44.39032
1480.6 | 46.9 | 1481.343 | 31.5693
1309.8 | 56.4 | 1311.014 | 23.2234
1417.3 | 68.4 | 1418.95 | 20.72076
1435.4 | 73.7 | 1437.291 | 19.47626
983.4 | 122.3 | 990.9757 | 8.040883
815.6 | 113 | 823.3908 | 7.217699
716.2 | 107.7 | 724.2525 | 6.649954
756.9 | 129.9 | 767.9659 | 5.82679
172.2 | 57.8 | 181.6416 | 2.979239
0 | 55.2 | 55.2 | 0
0 | 63.5 | 63.5 | 0
0 | 64.6 | 64.6 | 0
0 | 66.5 | 66.5 | 0
-297.8 | 104.5 | 315.6027 | -2.849761
-469.4 | 94.6 | 478.8377 | -4.961945
-790.1 | 46.7 | 791.4789 | -16.91863
-798.7 | 37.4 | 799.5752 | -21.35561
-854.8 | 0 | 854.8 | #DIV/0!
-939.3 | 0 | 939.3 | #DIV/0!
0 | 86.3 | 86.3 | 0
0 | 101.3 | 101.3 | 0
-126 | 94.7 | 157.6201 | -1.330517
-260.3 | 85.7 | 274.0449 | -3.03734
-412.4 | 82.7 | 420.6103 | -4.986699
-559.6 | 78.6 | 565.093 | -7.119593
-678.3 | 49.6 | 680.1111 | -13.6754
-659.9 | 27.2 | 660.4603 | -24.26103
-735.6 | 0 | 735.6 | #DIV/0!
-835.7 | 0 | 835.7 | #DIV/0!

## Sheet2
testcase 9
sigma x,y,z | tao
-590.4122416522366, | 252.7932
-589.090868553847, | 211.5468
-552.8519512176995, | 165.3938
-499.5132174468812, | 173.6617
-500.0022295384112, | 214.9104
-400.9408652095394, | 116.4258
-405.8309861248393, | 128.9127
-394.9478659601507, | 136.4418
-394.9634727290293, | 234.5668
-301.7962647799817, | 127.9413
-300.1783630728985, | 122.3207
-197.97483594313195, | 101.3444
-202.90137265248188, | 109.4562
-196.2164733161411, | 112.5991
-102.34175851126292, | 90.97557
-101.43656591630315, | 99.728
-96.4163885936814, | 102.8664
-46.68802069011656, | 77.37464
-47.45795462146157, | 84.87258
-4.237609340279732, | 77.48835
-4.274025134329804, | 73.11325
testcase 10
sigma x,y,z | tao
-601.5432038550831, | 116.3463
-601.3383537858242, | 145.0935
-606.9102756696644, | 163.1672
-500.3062996273678, | 123.2585
-495.91665528610713, | 139.2719
-480.1958756852721, | 145.4213
-403.3214975515539, | 133.459
-399.0723218292135, | 129.76
-397.71445851298347, | 120.3135
-303.54195524513705, | 135.8548
-303.66486528669236, | 118.6064
-202.35187389039527, | 136.1962
-202.41625534073376, | 127.1614
-202.44259320678134, | 123.4653
-202.504048227559, | 114.8411
-201.1081413270382, | 110.7334
-99.82148779678869, | 124.6271
-102.7713287941159, | 110.6661
-101.36371617535156, | 108.201
-3.0795793745246556, | 100.7416
-3.1293286770587656, | 93.76007
testcase 11
sigma y,z | sigma x
-1.7772511848343129, | 69.71403
-1.7772511848343129, | -103.5927
2.369668246445144, | -151.3944
-109.59715639810429, | -211.3466
-97.15639810426546, | -289.0146
-151.06635071090068, | -313.011
-200.82938388625644, | -432.6179
-246.44549763033183, | -480.5045
-399.88151658767765, | -636.145
-499.4075829383887, | -803.6456
-851.8957345971567, | -1204.646
-860.189573459716, | -1276.373
-860.189573459716, | -1318.206
testcase12
sigma x | sigma y,z
-2234.2398022249695, | -300.1414
-2085.908529048208, | -249.9999
-1838.6897404202723, | -199.8336
-1665.6365883807173, | -147.1806
-1585.2904820766382, | -100.8139
-1399.8763906056865, | -50.66308
-1140.296662546354, | 0.7589462
1097.0333745364642, | 1.319446
1399.8763906056856, | 1.395315
1467.861557478368, | 2.664957
1677.9975278121137, | 1.464991
1474.0420271940666, | -150.1519
1572.9295426452409, | -143.864
1647.095179233621, | -299.1691
2024.1038318912233, | -299.0746
2203.337453646477, | -295.2719
2283.6835599505566, | -299.0096
1208.2818294190356, | -410.7612
1486.4029666254637, | -449.5225
1591.4709517923357, | -439.4753
1461.6810877626694, | -499.633
1220.6427688504327, | -498.4408
testcase13
sigma x | sigma y,z
-2056.478405315616, | -300
-1963.4551495016624, | -250.5495
-1757.4750830564797, | -201.0989
-1584.717607973423, | -149.4505
-1564.7840531561474, | -96.7033
-1538.2059800664463, | -47.25275
-1485.0498338870443, | 0
1996.6777408637872, | 1.098901
1863.7873754152824, | -50.54945
1857.142857142856, | -98.9011
1691.0299003322252, | -149.4505
1471.7607973421918, | -200
1504.9833887043187, | -300
testcase14
sigma x,z | sigma y
0.7594936708861724, | 68.20084
-0.12658227848100978, | -148.3264
-47.08860759493666, | -240.5858
-69.24050632911394, | -255.6485
-95.82278481012656, | -295.1883
-73.67088607594928, | -302.7197
-111.77215189873414, | -319.6653
-135.69620253164555, | -342.2594
-121.51898734177212, | -323.431
testcase15
tao yz | sigma z
-1393.3701657458564, | 0
-781.2209669882631, | 0
-547.3241527170776, | 133.3333
-549.6055633435035, | 128.1592
-273.56037492097516, | 113.8308
-273.5988565459993, | 111.0448
-136.84065858552526, | 92.33831
-64.13237679008284, | 76.41791
-28.88320826805193, | 68.45771
-33.34157939583838, | 65.67164
1.9570655012232692, | 61.29353
-247.17297490448323, | 104.2786
testcase16
tao yz | sigma z
-1396.9125346662129, | -0.03911499
-785.0639718607035, | 0.08474099
-557.1053191984117, | 147.9042
-138.19304888884517, | 103.8594
-80.36748021608696, | 121.6849
-31.4615006156082, | 77.16037
0.09485018566169856, | 67.45016
-96.95830753000314, | 93.7463

## Sheet3
[9 empty] | S | [6 empty] | Ply1 | Ply2 | Ply3 | Ply4 | Failure
[9 empty] | (Y/N) | [10 empty] | Output
1140 | 570 | 35 | 114 | 35 | 114 | 72 | 72 | 72 | 0 | 0 | 1*10 | 0 | 1 | 0 | 0 | 0 |  |  |  | -1.400145
1140 | 570 | 35 | 114 | 35 | 114 | 72 | 72 | 72 | 0 | 0 | 0.7472222 | 0 | 1 | 0 | 0 | 0 |  |  |  | -1.277802
1140 | 570 | 35 | 114 | 35 | 114 | 72 | 72 | 72 | 0 | 0 | 0.9504644 | 0 | 1 | 0 | 0 | 0 |  |  |  | -1.287163
1140 | 570 | 35 | 114 | 35 | 114 | 72 | 72 | 72 | 0 | 0 | 2.65625 | 0 | 1 | 0 | 0 | 0 |  |  |  | -1.491044
1140 | 570 | 35 | 114 | 35 | 114 | 72 | 72 | 72 | 0 | 0 | 0.3508772 | 0 | 1 | 0 | 0 | 0 |  |  |  | -1.044357
1140 | 570 | 35 | 114 | 35 | 114 | 72 | 72 | 72 | 0 | 0 | #DIV/0! | 0 | 1 | 0 | 0 | 0 |  |  |  | 1.00211
1140 | 570 | 35 | 114 | 35 | 114 | 72 | 72 | 72 | 0 | 0 | #DIV/0! | 0 | 1 | 0 | 0 | 0 |  |  |  | 1.125938
1140 | 570 | 35 | 114 | 35 | 114 | 72 | 72 | 72 | 0 | 0 | #DIV/0! | 0 | 1 | 0 | 0 | 0 |  |  |  | 0.8857123
1140 | 570 | 35 | 114 | 35 | 114 | 72 | 72 | 72 | 0 | 0 | -2.239829 | 0 | 1 | 0 | 0 | 0 |  |  |  | 0.4461619
1140 | 570 | 35 | 114 | 35 | 114 | 72 | 72 | 72 | 0 | 0 | -4.657439 | 0 | 1 | 0 | 0 | 0 |  |  |  | 1.018644
1140 | 570 | 35 | 114 | 35 | 114 | 72 | 72 | 72 | 0 | 0 | -1.541085 | 0 | 1 | 0 | 0 | 0 |  |  |  | 0.5437768
1140 | 570 | 35 | 114 | 35 | 114 | 72 | 72 | 72 | 0 | 0 | -0.7298137 | 0 | 1 | 0 | 0 | 0 |  |  |  | 0.5709469
1140 | 570 | 35 | 114 | 35 | 114 | 72 | 72 | 72 | 0 | 0 | -2.234432 | 0 | 1 | 0 | 0 | 0 |  |  |  | 0.9194087
1140 | 570 | 35 | 114 | 35 | 114 | 72 | 72 | 72 | 0 | 0 | -0.5384615 | 0 | 1 | 0 | 0 | 0 |  |  |  | -0.08711729
1140 | 570 | 35 | 114 | 35 | 114 | 72 | 72 | 72 | 0 | 0 | -6.439614 | 0 | 1 | 0 | 0 | 0 |  |  |  | 0.9500448
1140 | 570 | 35 | 114 | 35 | 114 | 72 | 72 | 72 | 0 | 0 | 0 | 0 | 1 | 0 | 0 | 0 |  |  |  | -0.8751162